## Испытания
1 испытание
Шаг нагружения | Показание индикатора часового типа, 0,01 мм | Прикладываемая нагрузка, кН
0 | 3.85 | 0
1 | 3.67 | 0.5
2 | 3.46 | 1
3 | 3.24 | 1.5
4 | 3.03 | 2
5 | 2.48 | 2.5
6 | 1.7 | 3
7 | 0.92 | 3.5
8 | 0.14 | 4
9 | ушла | 4.5
2 испытание
Шаг нагружения | Показание индикатора часового типа, 0,01 мм | Прикладываемая нагрузка, кН
0 | 3.49 | 0
1 | 3.27 | 0.5
2 | 3.05 | 1
3 | 2.83 | 1.5
4 | 2.61 | 2
5 | 2.11 | 2.5
6 | 1.32 | 3
7 | 0.52 | 3.5
8 | 9.72 | 4
9 | ушла | 4.62
3 испытание
Шаг нагружения | Показание индикатора часового типа, 0,01 мм | Прикладываемая нагрузка, кН
0 | 3.09 | 0
1 | 2.87 | 0.5
2 | 2.64 | 1
3 | 2.41 | 1.5
4 | 2.18 | 2
5 | 1.74 | 2.5
6 | 0.93 | 3
7 | 0.12 | 3.5
8 | 9.31 | 4
9 | ушла | 4.74
4 испытание
Шаг нагружения | Показание индикатора часового типа, 0,01 мм | Прикладываемая нагрузка, кН
0 | 8.75 | 0
1 | 8.66 | 0.5
2 | 8.53 | 1
3 | 8.4 | 1.5
4 | 8.27 | 2
5 | 8.15 | 2.5
6 | 8.02 | 3
7 | 7.78 | 3.5
8 | 7.32 | 4
9 | 6.87 | 4.5
10 | 6.42 | 5
11 | 5.96 | 5.5
12 | ушла | 6
5 испытание
Шаг нагружения | Показание индикатора часового типа, 0,01 мм | Прикладываемая нагрузка, кН
0 | 8.33 | 0
1 | 8.2 | 0.5
2 | 8.06 | 1
3 | 7.93 | 1.5
4 | 7.8 | 2
5 | 7.67 | 2.5
6 | 7.53 | 3
7 | 7.33 | 3.5
8 | 6.87 | 4
9 | 6.4 | 4.5
10 | 5.94 | 5
11 | 5.47 | 5.5
12 | ушла | 6.15
6 испытание
Шаг нагружения | Показание индикатора часового типа, 0,01 мм | Прикладываемая нагрузка, кН
0 | 7.88 | 0
1 | 7.74 | 0.5
2 | 7.6 | 1
3 | 7.46 | 1.5
4 | 7.32 | 2
5 | 7.19 | 2.5
6 | 7.05 | 3
7 | 6.88 | 3.5
8 | 6.41 | 4
9 | 5.94 | 4.5
10 | 5.46 | 5
11 | 4.99 | 5.5
12 | ушла | 6.3